## SQS-1
SQS-1
Chemical potential |  |  | Energy of perfect supercell (eV) | -2061.575
Fe | -8.073
Ni | -5.476
Cr | -9.321
|  | Atom site index | Energy of supercell with a vacancy (eV) | Vac-formation energy (eV)
|  | 1 | -2051.423 | 2.079244
|  | 2 | -2051.677 | 1.825051
|  | 3 | -2051.654 | 1.84843
|  | 4 | -2051.503 | 1.999812
|  | 5 | -2051.522 | 1.979912
|  | 6 | -2051.677 | 1.825256
|  | 7 | -2051.728 | 1.774236
|  | 8 | -2051.435 | 2.06783682
|  | 9 | -2051.593 | 1.909578
|  | 10 | -2051.527 | 1.975631
|  | 11 | -2051.435 | 2.067173
|  | 12 | -2051.388 | 2.114034
|  | 13 | -2051.226 | 2.276599
|  | 14 | -2051.441 | 2.061593
|  | 15 | -2051.618 | 1.884357
|  | 16 | -2051.359 | 2.143778
|  | 17 | -2051.509 | 1.993304
|  | 18 | -2051.516 | 1.986892
|  | 19 | -2051.471 | 2.031198
|  | 20 | -2051.416 | 2.0862799
|  | 21 | -2051.708 | 1.794891
|  | 22 | -2051.409 | 2.093361
|  | 23 | -2051.572 | 1.930457
|  | 24 | -2051.494 | 2.008003
|  | 25 | -2051.474 | 2.028213
|  | 26 | -2051.446 | 2.055929
|  | 27 | -2051.492 | 2.009913
|  | 28 | -2051.603 | 1.899774
|  | 29 | -2051.421 | 2.081282
|  | 30 | -2051.438 | 2.064848
|  | 31 | -2051.565961 | 1.936434
|  | 32 | -2051.434 | 2.06873
|  | 33 | -2051.534 | 1.968556
|  | 34 | -2051.386 | 2.116108
|  | 35 | -2051.443 | 2.059231
|  | 36 | -2051.331 | 2.171398
|  | 37 | -2051.508 | 1.994697
|  | 38 | -2051.574 | 1.928366
|  | 39 | -2051.426 | 2.076261
|  | 40 | -2051.575 | 1.927682
|  | 41 | -2051.572 | 1.930265
|  | 42 | -2051.55 | 1.95219
|  | 43 | -2051.667 | 1.835833
|  | 44 | -2051.606 | 1.896575
|  | 45 | -2051.64 | 1.862687
|  | 46 | -2051.575 | 1.927486
|  | 47 | -2051.581 | 1.921762
|  | 48 | -2051.485 | 2.016926
|  | 49 | -2051.687 | 1.81495467
|  | 50 | -2051.616 | 1.886389
|  | 51 | -2051.384 | 2.118813
|  | 52 | -2051.446 | 2.056632
|  | 53 | -2051.445 | 2.057246
|  | 54 | -2051.309 | 2.192985
|  | 55 | -2051.325 | 2.176976
|  | 56 | -2051.302 | 2.200515
|  | 57 | -2051.344 | 2.158313
|  | 58 | -2051.447 | 2.055136
|  | 59 | -2051.642 | 1.860132
|  | 60 | -2051.373 | 2.12983036
|  | 61 | -2051.313 | 2.189716
|  | 62 | -2051.58 | 1.92282044
|  | 63 | -2051.372 | 2.13006149
|  | 64 | -2051.525 | 1.9778
|  | 65 | -2051.624 | 1.87886216
|  | 66 | -2051.51 | 1.992577
|  | 67 | -2051.492 | 2.010347
|  | 68 | -2051.469 | 2.033472
|  | 69 | -2051.462 | 2.040781
|  | 70 | -2051.607 | 1.895071
|  | 71 | -2051.403 | 2.09914
|  | 72 | -2051.492 | 2.010393
|  | 73 | -2051.337 | 2.165009
|  | 74 | -2051.409 | 2.09311732
|  | 75 | -2051.435 | 2.067538
|  | 76 | -2051.321 | 2.181438
|  | 77 | -2051.431 | 2.07137
|  | 78 | -2051.423 | 2.079774
|  | 79 | -2051.357 | 2.145577
|  | 80 | -2051.324 | 2.178671
|  | 81 | -2051.434 | 2.068561
|  | 82 | -2051.353 | 2.149354
|  | 83 | -2051.257 | 2.24571529
|  | 84 | -2051.266 | 2.235935
|  | 85 | -2051.54 | 1.962314
|  | 86 | -2051.428 | 2.073962
|  | 87 | -2051.527 | 1.975115
|  | 88 | -2051.236 | 2.266302
|  | 89 | -2051.493 | 2.009324
|  | 90 | -2051.352 | 2.150359
|  | 91 | -2051.52955 | 1.972845
|  | 92 | -2051.457 | 2.04572464
|  | 93 | -2051.465 | 2.037097
|  | 94 | -2051.407 | 2.095801
|  | 95 | -2051.409 | 2.093136
|  | 96 | -2051.449 | 2.053066
|  | 97 | -2051.492 | 2.010682
|  | 98 | -2051.476 | 2.026829
|  | 99 | -2051.387 | 2.11517356
|  | 100 | -2051.405 | 2.0971137
|  | 101 | -2051.33 | 2.172111
|  | 102 | -2051.643 | 1.859357
|  | 103 | -2051.341 | 2.161074
|  | 104 | -2051.353 | 2.14932721
|  | 105 | -2051.345 | 2.157125
|  | 106 | -2051.316 | 2.186497
|  | 107 | -2051.343 | 2.159885
|  | 108 | -2051.701 | 1.801495
|  | 109 | -2051.294 | 2.208626
|  | 110 | -2051.545 | 1.95706
|  | 111 | -2051.319 | 2.182975
|  | 112 | -2051.38 | 2.122242
|  | 113 | -2051.387 | 2.115756
|  | 114 | -2051.406 | 2.096155
|  | 115 | -2051.408 | 2.094403
|  | 116 | -2051.301 | 2.20117328
|  | 117 | -2051.47 | 2.032362
|  | 118 | -2051.439 | 2.063637
|  | 119 | -2051.322 | 2.180891
|  | 120 | -2051.293 | 2.209468
|  | 121 | -2051.405 | 2.097297
|  | 122 | -2051.303 | 2.199442
|  | 123 | -2051.629 | 1.872902
|  | 124 | -2051.424 | 2.078317
|  | 125 | -2051.439 | 2.063644
|  | 126 | -2051.3 | 2.202282
|  | 127 | -2051.263 | 2.23897978
|  | 128 | -2051.309609 | 2.192786
|  | 129 | -2051.369 | 2.132993
|  | 130 | -2051.478 | 2.024435
|  | 131 | -2051.375 | 2.127827
|  | 132 | -2051.53 | 1.972422
|  | 133 | -2051.443 | 2.059229
|  | 134 | -2051.477 | 2.025257
|  | 135 | -2051.509 | 1.99383
|  | 136 | -2051.605 | 1.897075
|  | 137 | -2051.307 | 2.19495
|  | 138 | -2051.382 | 2.120264
|  | 139 | -2051.445 | 2.05725436
|  | 140 | -2051.538 | 1.964137
|  | 141 | -2051.377 | 2.125003
|  | 142 | -2051.282 | 2.220656
|  | 143 | -2051.303 | 2.199313
|  | 144 | -2051.239 | 2.263026
|  | 145 | -2051.485 | 2.017567
|  | 146 | -2051.425 | 2.077561
|  | 147 | -2051.345 | 2.157347
|  | 148 | -2051.437 | 2.06522
|  | 149 | -2051.504 | 1.998642
|  | 150 | -2051.465 | 2.03746132
|  | 151 | -2051.409 | 2.0934409
|  | 152 | -2051.566 | 1.936265
|  | 153 | -2051.723 | 1.77897754
|  | 154 | -2051.426 | 2.076215
|  | 155 | -2051.444 | 2.058015
|  | 156 | -2051.354 | 2.148324
|  | 157 | -2051.427 | 2.075409
|  | 158 | -2051.395 | 2.107406
|  | 159 | -2051.361 | 2.141375
|  | 160 | -2051.478 | 2.024893
|  | 161 | -2051.457 | 2.04578
|  | 162 | -2051.303 | 2.199886
|  | 163 | -2051.398 | 2.104879
|  | 164 | -2051.467 | 2.035458
|  | 165 | -2051.371 | 2.130908
|  | 166 | -2051.321 | 2.181621
|  | 167 | -2051.389 | 2.113545
|  | 168 | -2051.491 | 2.01138058
|  | 169 | -2051.62 | 1.882164
|  | 170 | -2051.268 | 2.234446
|  | 171 | -2051.362 | 2.14003
|  | 172 | -2051.397 | 2.10563
|  | 173 | -2051.562 | 1.940539
|  | 174 | -2051.56 | 1.942851
|  | 175 | -2051.326 | 2.176193
|  | 176 | -2051.485 | 2.016915
|  | 177 | -2051.361 | 2.141877
|  | 178 | -2051.603 | 1.89892567
|  | 179 | -2051.462 | 2.040214
|  | 180 | -2051.554 | 1.948062
|  | 181 | -2054.207 | 1.892422
|  | 182 | -2054.086 | 2.013886
|  | 183 | -2054.128 | 1.971708
|  | 184 | -2054.016 | 2.083202
|  | 185 | -2054.035 | 2.064286
|  | 186 | -2054.049 | 2.050733
|  | 187 | -2054.07 | 2.029411
|  | 188 | -2054.104 | 1.995892
|  | 189 | -2054.132 | 1.967041
|  | 190 | -2054.151 | 1.948403
|  | 191 | -2054.141 | 1.958536
|  | 192 | -2054.106 | 1.99309465
|  | 193 | -2054.069 | 2.03044487
|  | 194 | -2054.168 | 1.931377
|  | 195 | -2054.103 | 1.996728
|  | 196 | -2054.185 | 1.9146253
|  | 197 | -2054.002 | 2.097764
|  | 198 | -2054.028 | 2.071429
|  | 199 | -2054.094 | 2.005187
|  | 200 | -2054.019 | 2.080591
|  | 201 | -2054.185 | 1.914354
|  | 202 | -2054.148 | 1.950976
|  | 203 | -2054.088 | 2.011382
|  | 204 | -2054.214 | 1.885441
|  | 205 | -2054.06 | 2.039631
|  | 206 | -2054.217 | 1.882499
|  | 207 | -2050.398 | 1.856039
|  | 208 | -2050.221 | 2.033713
|  | 209 | -2050.324 | 1.930448
|  | 210 | -2050.283 | 1.971778
|  | 211 | -2050.221 | 2.033835
|  | 212 | -2050.231 | 2.023877
|  | 213 | -2050.187 | 2.067117
|  | 214 | -2050.216 | 2.038481
|  | 215 | -2050.174 | 2.080314
|  | 216 | -2050.26 | 1.993918
|  | 217 | -2050.399 | 1.855765
|  | 218 | -2050.363 | 1.891347
|  | 219 | -2050.297 | 1.957582
|  | 220 | -2050.187 | 2.067024
|  | 221 | -2050.191 | 2.063323
|  | 222 | -2050.006 | 2.247992
|  | 223 | -2050.164 | 2.090461
|  | 224 | -2050.388 | 1.866221
|  | 225 | -2050.215 | 2.039352
|  | 226 | -2050.384 | 1.870065
|  | 227 | -2050.12 | 2.13478
|  | 228 | -2050.196 | 2.058782
|  | 229 | -2050.214 | 2.040837
|  | 230 | -2050.137 | 2.117643
|  | 231 | -2050.275 | 1.979802
|  | 232 | -2050.412 | 1.842055
|  | 233 | -2050.091 | 2.16348
|  | 234 | -2050.343 | 1.911661
|  | 235 | -2050.342 | 1.912365
|  | 236 | -2050.513 | 1.74104
|  | 237 | -2050.355 | 1.899314
|  | 238 | -2050.345 | 1.90946
|  | 239 | -2050.203 | 2.051687
|  | 240 | -2050.29 | 1.964301
|  | 241 | -2050.137 | 2.117339
|  | 242 | -2050.241 | 2.013871
|  | 243 | -2050.252 | 2.002413
|  | 244 | -2050.065 | 2.1893
|  | 245 | -2050.497 | 1.75782221
|  | 246 | -2050.034841 | 2.219554
|  | 247 | -2050.153 | 2.101845
|  | 248 | -2050.107 | 2.147341
|  | 249 | -2050.229663 | 2.024732
|  | 250 | -2050.428682 | 1.825713
|  | 251 | -2050.233 | 2.0215
|  | 252 | -2050.257 | 1.99776762
|  | 253 | -2050.168 | 2.086472
|  | 254 | -2050.234 | 2.020318
|  | 255 | -2050.355 | 1.899027
|  | 256 | -2050.253 | 2.001793
𝐸_𝑣𝑎𝑐^𝑓𝑜𝑟𝑚= 𝐸_(𝑑𝑒𝑓𝑒𝑐𝑡 )− 𝐸_𝑝𝑒𝑟𝑓𝑒𝑐𝑡+ 𝜇

## SQS-2
SQS-2
Chemical potential
Fe | -8.101659 |  | Energy of perfect supercell (eV) | -2061.343
Ni | -5.421797
Cr | -9.241556
|  | Atom site inex | Energy of supercell with a vacancy (eV) | Vac-formation energy (eV)
|  | 1 | -2051.068 | 2.173808
|  | 2 | -2051.301 | 1.940727
|  | 3 | -2051.472 | 1.769181
|  | 4 | -2051.333 | 1.908054
|  | 5 | -2051.465 | 1.776274
|  | 6 | -2051.133 | 2.108202
|  | 7 | -2051.06 | 2.181519
|  | 8 | -2051.079 | 2.162444
|  | 9 | -2051.177 | 2.06402
|  | 10 | -2051.544 | 1.697401
|  | 11 | -2051.219 | 2.02266
|  | 12 | -2051.61 | 1.630913
|  | 13 | -2051.267 | 1.97423
|  | 14 | -2051.173 | 2.067933
|  | 15 | -2051.011 | 2.230519
|  | 16 | -2051.004 | 2.23752
|  | 17 | -2051.149 | 2.092826
|  | 18 | -2051.276 | 1.964963
|  | 19 | -2051.358 | 1.883062
|  | 20 | -2051.231 | 2.010226
|  | 21 | -2051.288 | 1.953884
|  | 22 | -2051.016 | 2.225809
|  | 23 | -2051.105 | 2.136573
|  | 24 | -2051.173 | 2.068698
|  | 25 | -2051.315 | 1.926558
|  | 26 | -2051.011 | 2.230855
|  | 27 | -2051.133 | 2.108604
|  | 28 | -2051.252 | 1.988925
|  | 29 | -2051.361 | 1.880165
|  | 30 | -2051.407 | 1.834392
|  | 31 | -2051.058 | 2.183199
|  | 32 | -2051.178 | 2.063493
|  | 33 | -2051.297 | 1.943955
|  | 34 | -2051.250549 | 1.990859
|  | 35 | -2051.346 | 1.895093
|  | 36 | -2051.205 | 2.036812
|  | 37 | -2051.39 | 1.851896
|  | 38 | -2051.288 | 1.953904
|  | 39 | -2051.31 | 1.931111
|  | 40 | -2051.262 | 1.97936
|  | 41 | -2051.264 | 1.97743
|  | 42 | -2051.265 | 1.976074
|  | 43 | -2051.314 | 1.927755
|  | 44 | -2051.035 | 2.206013
|  | 45 | -2051.309 | 1.932293
|  | 46 | -2051.609 | 1.631998
|  | 47 | -2051.287 | 1.954025
|  | 48 | -2051.332 | 1.909539
|  | 49 | -2051.297 | 1.944339
|  | 50 | -2051.132 | 2.108935
|  | 51 | -2051.098 | 2.143131
|  | 52 | -2051.169 | 2.072108
|  | 53 | -2051.394 | 1.84778
|  | 54 | -2051.33 | 1.911226
|  | 55 | -2051.382 | 1.859496
|  | 56 | -2051.485 | 1.756772
|  | 57 | -2051.283 | 1.958893
|  | 58 | -2051.277 | 1.964554
|  | 59 | -2051.351 | 1.890046
|  | 60 | -2051.298 | 1.94338
|  | 61 | -2051.572 | 1.669483
|  | 62 | -2051.341 | 1.899996
|  | 63 | -2051.391 | 1.850564
|  | 64 | -2051.427 | 1.813945
|  | 65 | -2051.263 | 1.978898
|  | 66 | -2051.134 | 2.107578
|  | 67 | -2050.998 | 2.243431
|  | 68 | -2051.136 | 2.105171
|  | 69 | -2051.302 | 1.9396
|  | 70 | -2050.991 | 2.2502
|  | 71 | -2051.425 | 1.816462
|  | 72 | -2051.182 | 2.059397
|  | 73 | -2051.189 | 2.052813
|  | 74 | -2051.129 | 2.11206
|  | 75 | -2051.362 | 1.879465
|  | 76 | -2051.095 | 2.146293
|  | 77 | -2051.217 | 2.024213
|  | 78 | -2051.105 | 2.136532
|  | 79 | -2051.42 | 1.821187
|  | 80 | -2051.319 | 1.922297
|  | 81 | -2051.427 | 1.814125
|  | 82 | -2051.321 | 1.920757
|  | 83 | -2051.442 | 1.799637
|  | 84 | -2051.301 | 1.940864
|  | 85 | -2051.291 | 1.950564
|  | 86 | -2051.343 | 1.898102
|  | 87 | -2051.344 | 1.897639
|  | 88 | -2051.123 | 2.1182
|  | 89 | -2051.318 | 1.923316
|  | 90 | -2051.285 | 1.956844
|  | 91 | -2051.421 | 1.819908
|  | 92 | -2051.277 | 1.964117
|  | 93 | -2051.305 | 1.936423
|  | 94 | -2051.289 | 1.952458
|  | 95 | -2051.333 | 1.908346
|  | 96 | -2051.35 | 1.891548
|  | 97 | -2051.26 | 1.98101
|  | 98 | -2051.129 | 2.112726
|  | 99 | -2051.257 | 1.984119
|  | 100 | -2051.194 | 2.047265
|  | 101 | -2051.352 | 1.889668
|  | 102 | -2051.447 | 1.794286
|  | 103 | -2051.403 | 1.838798
|  | 104 | -2051.185 | 2.056631
|  | 105 | -2051.154 | 2.087005
|  | 106 | -2051.221 | 2.020496
|  | 107 | -2051.266 | 1.975736
|  | 108 | -2051.425 | 1.816469
|  | 109 | -2051.456 | 1.785051
|  | 110 | -2051.286 | 1.955388
|  | 111 | -2051.363 | 1.87828
|  | 112 | -2051.108 | 2.133615
|  | 113 | -2051.04 | 2.201737
|  | 114 | -2051.145 | 2.096631
|  | 115 | -2051.08 | 2.161349
|  | 116 | -2051.246 | 1.995013
|  | 117 | -2051.134 | 2.107037
|  | 118 | -2051.234 | 2.007624
|  | 119 | -2051.003 | 2.238272
|  | 120 | -2051.204 | 2.037495
|  | 121 | -2051.214 | 2.027268
|  | 122 | -2051.276 | 1.96546
|  | 123 | -2051.249 | 1.992286
|  | 124 | -2051.208 | 2.03375
|  | 125 | -2051.008 | 2.23351
|  | 126 | -2051.035 | 2.206752
|  | 127 | -2051.150381 | 2.091027
|  | 128 | -2051.1 | 2.141783
|  | 129 | -2051.312 | 1.929841
|  | 130 | -2051.218 | 2.023376
|  | 131 | -2051.144 | 2.097416
|  | 132 | -2051.205 | 2.03666
|  | 133 | -2051.142 | 2.099334
|  | 134 | -2051.059 | 2.182034
|  | 135 | -2051.177 | 2.064607
|  | 136 | -2051.298 | 1.943165
|  | 137 | -2051.234 | 2.007396
|  | 138 | -2051.271 | 1.970165
|  | 139 | -2051.161 | 2.080241
|  | 140 | -2051.213 | 2.02798
|  | 141 | -2051.238 | 2.003223
|  | 142 | -2051.304 | 1.937489
|  | 143 | -2051.055 | 2.186252
|  | 144 | -2051.104 | 2.137167
|  | 145 | -2051.09 | 2.151763
|  | 146 | -2051.175 | 2.066533
|  | 147 | -2051.234 | 2.007058
|  | 148 | -2051.05 | 2.191208
|  | 149 | -2051.236 | 2.004999
|  | 150 | -2051.29 | 1.951363
|  | 151 | -2051.382 | 1.859741
|  | 152 | -2051.292 | 1.949607
|  | 153 | -2051.223 | 2.018375
|  | 154 | -2051.172 | 2.0699
|  | 155 | -2051.083 | 2.158725
|  | 156 | -2051.216 | 2.025653
|  | 157 | -2051.333 | 1.907992
|  | 158 | -2051.233 | 2.008759
|  | 159 | -2051.072 | 2.169465
|  | 160 | -2051.153 | 2.088452
|  | 161 | -2051 | 2.241233
|  | 162 | -2051.161 | 2.080738
|  | 163 | -2051.17 | 2.071651
|  | 164 | -2051.303 | 1.938162
|  | 165 | -2051.187 | 2.054241
|  | 166 | -2051.294 | 1.947691
|  | 167 | -2051.185 | 2.056054
|  | 168 | -2051.195 | 2.046094
|  | 169 | -2051.222 | 2.019183
|  | 170 | -2051.253 | 1.988308
|  | 171 | -2051.201 | 2.040608
|  | 172 | -2051.249 | 1.992315
|  | 173 | -2051.091 | 2.15066
|  | 174 | -2051.163 | 2.078877
|  | 175 | -2051.165 | 2.076437
|  | 176 | -2051.041 | 2.200142
|  | 177 | -2051.08 | 2.161169
|  | 178 | -2051.144 | 2.097012
|  | 179 | -2051.126 | 2.115414
|  | 180 | -2051.24 | 2.001192
|  | 181 | -2053.643 | 2.278279
|  | 182 | -2053.842 | 2.079242
|  | 183 | -2053.848 | 2.072972
|  | 184 | -2053.822 | 2.099341
|  | 185 | -2054.081 | 1.839854
|  | 186 | -2053.956 | 1.965324
|  | 187 | -2053.969 | 1.952119
|  | 188 | -2053.993 | 1.928012
|  | 189 | -2054.14 | 1.781446
|  | 190 | -2054.04 | 1.881274
|  | 191 | -2053.778 | 2.142923
|  | 192 | -2053.647 | 2.274416
|  | 193 | -2053.944 | 1.977463
|  | 194 | -2053.97 | 1.951465
|  | 195 | -2053.889 | 2.032347
|  | 196 | -2053.902 | 2.019768
|  | 197 | -2053.98 | 1.941112
|  | 198 | -2053.908 | 2.012771
|  | 199 | -2053.843 | 2.077941
|  | 200 | -2053.829 | 2.092693
|  | 201 | -2053.988 | 1.932928
|  | 202 | -2053.906 | 2.015169
|  | 203 | -2053.847 | 2.073923
|  | 204 | -2053.964 | 1.957006
|  | 205 | -2053.759 | 2.162391
|  | 206 | -2053.905 | 2.015874
|  | 207 | -2050.014372 | 2.087139
|  | 208 | -2049.866 | 2.235676
|  | 209 | -2049.94 | 2.161949
|  | 210 | -2049.896 | 2.205207
|  | 211 | -2050.079 | 2.022963
|  | 212 | -2050.221 | 1.880381
|  | 213 | -2050.087 | 2.014617
|  | 214 | -2049.96 | 2.141281
|  | 215 | -2050.098 | 2.003322
|  | 216 | -2050.214 | 1.887599
|  | 217 | -2050.047 | 2.054702
|  | 218 | -2049.867 | 2.23415
|  | 219 | -2050.239 | 1.862888
|  | 220 | -2050.212 | 1.889753
|  | 221 | -2050.11 | 1.991791
|  | 222 | -2050.002 | 2.099409
|  | 223 | -2050.126 | 1.975486
|  | 224 | -2050.03 | 2.071564
|  | 225 | -2050.169 | 1.932786
|  | 226 | -2050.124 | 1.9772
|  | 227 | -2050.173 | 1.928859
|  | 228 | -2050.093 | 2.008043
|  | 229 | -2049.96 | 2.141516
|  | 230 | -2050.230201 | 1.87131
|  | 231 | -2050.085 | 2.016336
|  | 232 | -2050.188 | 1.913493
|  | 233 | -2049.855 | 2.246766
|  | 234 | -2050.018 | 2.083431
|  | 235 | -2049.889 | 2.212281
|  | 236 | -2050.306 | 1.79556
|  | 237 | -2050.165 | 1.936858
|  | 238 | -2049.893 | 2.208357
|  | 239 | -2049.973 | 2.128042
|  | 240 | -2049.884 | 2.217673
|  | 241 | -2050.103 | 1.99841
|  | 242 | -2050.23 | 1.87143
|  | 243 | -2049.958 | 2.143693
|  | 244 | -2050.233 | 1.868372
|  | 245 | -2049.972 | 2.129039
|  | 246 | -2050.063 | 2.038428
|  | 247 | -2049.942 | 2.159418
|  | 248 | -2050.058 | 2.043198
|  | 249 | -2049.897 | 2.204536
|  | 250 | -2050.32 | 1.781596
|  | 251 | -2049.866 | 2.235595
|  | 252 | -2049.991 | 2.110049
|  | 253 | -2050.116 | 1.985275
|  | 254 | -2050.116 | 1.985165
|  | 255 | -2050.257 | 1.844655
|  | 256 | -2050.056 | 2.045891
𝐸_𝑣𝑎𝑐^𝑓𝑜𝑟𝑚= 𝐸_(𝑑𝑒𝑓𝑒𝑐𝑡 )− 𝐸_𝑝𝑒𝑟𝑓𝑒𝑐𝑡+ 𝜇